## info
parameter | value
measurement_type | SINGLE REFLECTANCE MEASUREMENT
authors | Patin, Gauthier
organization | unknown
datetime_analysis | 2024-06-04
datetime_processing | 2026-06-15 07:51
comment
[PROJECT INFO]
project_id | 2023-103
institution | Museum Boijmans van Beuningen
start_date | 2023-06-22
end_date
project_leader | GP
co-researchers | AB-FL
keywords | pastel-dali
methods | MFT_Photos_RIS_RS
[OBJECT INFO]
object_id | 2751MK
object_category | heritage
object_type | drawing
object_technique | pastel_gouache
object_title | Shirley Temple, le plus jeune monstre sacré du cinéma de son temps
object_name | Shirley-Temple
object_creator | Salvador, Dali
object_date | 1939
object_owner | Museum Boijmans van Beuningen
object_material | gouache_pastel
support | paper
colorants_name | unknown
colorants_id | none
binding | unknown
ratio | na
thickness_um | na
color | na
status | na
object_comment | none
[SYSTEM INFO]
system_id | MFT1
system_name | stereo-MFT
constructor | Gauthier Patin
geometry | 45:0
lamp | HAL03_Ocean Optics, HL-2000-FHSA-LL, 085500849
spot_size_mm | unknown
filter_ill | noFilter
filter_coll | none
fiber_ill | UVIR600-2
fiber_coll | UVIR600-1
specular_component | partly-included
system_params | {'iris': '', 'zoom': '', 'distance_camera_mm': '22', 'distance_coll_mm': '22', 'camera': 'The Imaging Source - DFK 33UX183', 'microscope': 'Zeiss - Stemi SV11', 'spectrometer': 'J&M Analytik AG - Tidas S 400 (SP03)'}
[DEVICE INFO]
device_id | SP04
device_type | spectrometer
brand | Avantes
model | AvaSpec-ULS-EVO-RS, 2201504U1
software_version | v.8.0.2
device_params | {}
[ANALYSIS INFO]
meas_id | RS.2751MK.01
spot_group | G01
spot_description | edge
background | grey-table
integration_time_ms | 34
average_scans | 20
smoothing_pixels | 0
measurements_N | 1
white_standard | WR1_Dr Lange LZM 013, pressed barium sulphate powder
interpolation | [200, 1101, 1]
[COLORIMETRIC INFO]
illuminant | D65
observer | 10deg

## CIELAB
coordinates | RS.2751MK.01
data_type | nominal
x | 0.3971
y | 0.3135
L* | 52.0875
a* | 29.7543
b* | 5.7296
C* | 30.301
h | 10.8997

## spectra
wavelength_nm | RS.2751MK.01
data_type | nominal
200 | -0.1749
201 | 0
202 | 0
203 | -3.4257
204 | -0.3133
205 | -0.2223
206 | -0.3993
207 | 0.1241
208 | -1.1833
209 | -1.2151
210 | -6.5585
211 | -0.0289
212 | -0.0414
213 | 0.2018
214 | 0.295
215 | -0.1162
216 | -0.5312
217 | -1.5579
218 | -6.3036
219 | -0.0563
220 | 0.0016
221 | 0.0622
222 | -0.6922
223 | -0.4846
224 | 0.0901
225 | 0
226 | -0.2451
227 | -0.3247
228 | -0.5247
229 | 0.1726
230 | -2.7034
231 | -0.504
232 | 0.0042
233 | -2.3982
234 | -0.3178
235 | -0.7515
236 | 0.107
237 | -0.4573
238 | 0.5313
239 | 0
240 | 0.0362
241 | -0.4382
242 | -0.5863
243 | -1.4741
244 | -0.8018
245 | -0.2505
246 | -0.2185
247 | -0.3666
248 | 0.1348
249 | 0.3223
250 | 0.1043
251 | -0.4434
252 | -0.5786
253 | -0.1447
254 | 0.0085
255 | 0.0459
256 | -1.8823
257 | 0
258 | -5.3159
259 | -0.1126
260 | -0.2996
261 | -0.0801
262 | 0.4352
263 | -0.7393
264 | 0.373
265 | -0.4384
266 | -0.4886
267 | 0.3878
268 | 0.3004
269 | 0.3083
270 | 0.232
271 | -0.2455
272 | 0.2003
273 | -0.4075
274 | -0.4177
275 | 0.3974
276 | 0.2395
277 | 0.0216
278 | -1
279 | 0
280 | -0.5144
281 | -0.5704
282 | -1.4165
283 | -0.0852
284 | -7.4461
285 | 0
286 | -3.9034
287 | 0.4274
288 | -0.1377
289 | -0.0072
290 | 0.307
291 | 0
292 | 0.4197
293 | 0.1785
294 | -0.2139
295 | -3.9557
296 | -0.6017
297 | -1.0323
298 | -0.437
299 | -0.8042
300 | -0.0574
301 | 0
302 | 0
303 | -0.1524
304 | -0.1186
305 | -1.1356
306 | -0.4208
307 | -0.1907
308 | -0.3856
309 | -0.0024
310 | 0.271
311 | 0.0378
312 | -0.0744
313 | -2.2299
314 | -11.5209
315 | 0
316 | 0.0063
317 | 0.0069
318 | 0.3643
319 | -0.1564
320 | 0.2557
321 | 0.1107
322 | -9.1122
323 | -0.4453
324 | -0.1246
325 | 0.0985
326 | 0.2561
327 | -0.69
328 | -3.0701
329 | -0.5877
330 | -0.6909
331 | -2.3227
332 | -1.7842
333 | -1.0075
334 | -0.5326
335 | -0.6787
336 | 0.0335
337 | -0.8642
338 | 0.0469
339 | -0.0032
340 | -0.3029
341 | 0.1061
342 | -0.1892
343 | -0.2874
344 | 0.022
345 | 0.0651
346 | -2.0567
347 | -1.1603
348 | -4.1544
349 | -1.4865
350 | 0.2831
351 | 0.0044
352 | -0.0752
353 | -0.0444
354 | -0.508
355 | 0.0136
356 | -0.0355
357 | 0.0218
358 | -0.6032
359 | 0.1265
360 | 0.2385
361 | 0.2222
362 | -0.1902
363 | -0.225
364 | -0.5253
365 | -0.028
366 | 0.0186
367 | -0.0595
368 | 0.0761
369 | 0.1295
370 | 0.1123
371 | -0.0592
372 | -0.118
373 | -0.2788
374 | -2.0429
375 | -3.1967
376 | -18.146
377 | -2.6765
378 | -0.1079
379 | 0.1076
380 | 0.0477
381 | -0.0008
382 | -0.1198
383 | -0.1025
384 | -0.2043
385 | -0.0826
386 | -0.0117
387 | -0.0234
388 | -0.0051
389 | 0
390 | 0.0744
391 | 0.0918
392 | 0.0794
393 | 0.1452
394 | 0.077
395 | 0.1305
396 | 0.088
397 | 0.1475
398 | 0.1186
399 | 0.1327
400 | 0.1556
401 | 0.1578
402 | 0.1636
403 | 0.1399
404 | 0.1627
405 | 0.1538
406 | 0.1706
407 | 0.1551
408 | 0.1484
409 | 0.1663
410 | 0.167
411 | 0.1558
412 | 0.1658
413 | 0.1627
414 | 0.1837
415 | 0.1814
416 | 0.179
417 | 0.1702
418 | 0.1794
419 | 0.1757
420 | 0.1718
421 | 0.1743
422 | 0.1805
423 | 0.1813
424 | 0.1721
425 | 0.1839
426 | 0.1771
427 | 0.179
428 | 0.1803
429 | 0.1732
430 | 0.1799
431 | 0.1814
432 | 0.1827
433 | 0.1786
434 | 0.1747
435 | 0.1825
436 | 0.1792
437 | 0.1842
438 | 0.1839
439 | 0.1818
440 | 0.1776
441 | 0.1851
442 | 0.1847
443 | 0.1802
444 | 0.1815
445 | 0.1784
446 | 0.1822
447 | 0.182
448 | 0.182
449 | 0.1812
450 | 0.1794
451 | 0.1787
452 | 0.1765
453 | 0.1757
454 | 0.1769
455 | 0.1751
456 | 0.1754
457 | 0.1753
458 | 0.1775
459 | 0.1733
460 | 0.1772
461 | 0.1776
462 | 0.1734
463 | 0.1762
464 | 0.1769
465 | 0.1723
466 | 0.1762
467 | 0.1758
468 | 0.1721
469 | 0.1715
470 | 0.1732
471 | 0.1682
472 | 0.1696
473 | 0.1682
474 | 0.1682
475 | 0.1667
476 | 0.1683
477 | 0.1671
478 | 0.1662
479 | 0.1653
480 | 0.1654
481 | 0.1658
482 | 0.1647
483 | 0.1617
484 | 0.1598
485 | 0.1585
486 | 0.1611
487 | 0.1576
488 | 0.1587
489 | 0.1558
490 | 0.1577
491 | 0.1562
492 | 0.1538
493 | 0.1533
494 | 0.1529
495 | 0.1507
496 | 0.1505
497 | 0.1509
498 | 0.148
499 | 0.1465
500 | 0.1456
501 | 0.1463
502 | 0.1447
503 | 0.143
504 | 0.1442
505 | 0.1421
506 | 0.1429
507 | 0.1401
508 | 0.1398
509 | 0.1384
510 | 0.1368
511 | 0.1354
512 | 0.1365
513 | 0.1368
514 | 0.1328
515 | 0.1338
516 | 0.1343
517 | 0.1327
518 | 0.1322
519 | 0.1322
520 | 0.131
521 | 0.131
522 | 0.1291
523 | 0.131
524 | 0.1298
525 | 0.1295
526 | 0.1302
527 | 0.13
528 | 0.1289
529 | 0.1279
530 | 0.1284
531 | 0.1281
532 | 0.1287
533 | 0.1271
534 | 0.1271
535 | 0.1289
536 | 0.127
537 | 0.1282
538 | 0.1272
539 | 0.1294
540 | 0.1271
541 | 0.1266
542 | 0.1276
543 | 0.1261
544 | 0.1276
545 | 0.128
546 | 0.1278
547 | 0.1272
548 | 0.1281
549 | 0.1283
550 | 0.129
551 | 0.1296
552 | 0.129
553 | 0.1302
554 | 0.1316
555 | 0.1322
556 | 0.1338
557 | 0.1344
558 | 0.1355
559 | 0.1363
560 | 0.1384
561 | 0.1395
562 | 0.1414
563 | 0.143
564 | 0.1449
565 | 0.1477
566 | 0.1494
567 | 0.1531
568 | 0.1564
569 | 0.1589
570 | 0.1625
571 | 0.1669
572 | 0.1697
573 | 0.1749
574 | 0.1798
575 | 0.1836
576 | 0.1875
577 | 0.1946
578 | 0.1996
579 | 0.2054
580 | 0.2109
581 | 0.2176
582 | 0.2248
583 | 0.232
584 | 0.2399
585 | 0.2482
586 | 0.2557
587 | 0.2639
588 | 0.2726
589 | 0.2799
590 | 0.2883
591 | 0.2975
592 | 0.3053
593 | 0.3132
594 | 0.3201
595 | 0.3287
596 | 0.336
597 | 0.3434
598 | 0.3496
599 | 0.3569
600 | 0.363
601 | 0.3694
602 | 0.3754
603 | 0.381
604 | 0.387
605 | 0.3918
606 | 0.3958
607 | 0.3997
608 | 0.4043
609 | 0.408
610 | 0.4127
611 | 0.4155
612 | 0.4189
613 | 0.4209
614 | 0.4242
615 | 0.4268
616 | 0.4305
617 | 0.4309
618 | 0.4338
619 | 0.4353
620 | 0.4382
621 | 0.4393
622 | 0.4401
623 | 0.4415
624 | 0.443
625 | 0.4444
626 | 0.4466
627 | 0.4482
628 | 0.4492
629 | 0.4499
630 | 0.4518
631 | 0.4526
632 | 0.4535
633 | 0.4552
634 | 0.4554
635 | 0.4569
636 | 0.4571
637 | 0.4582
638 | 0.4596
639 | 0.459
640 | 0.459
641 | 0.4602
642 | 0.4613
643 | 0.4627
644 | 0.4623
645 | 0.4626
646 | 0.4647
647 | 0.4648
648 | 0.4661
649 | 0.4664
650 | 0.4665
651 | 0.468
652 | 0.4682
653 | 0.468
654 | 0.4693
655 | 0.4693
656 | 0.4707
657 | 0.472
658 | 0.4715
659 | 0.4718
660 | 0.4749
661 | 0.4734
662 | 0.474
663 | 0.4752
664 | 0.4766
665 | 0.4779
666 | 0.4791
667 | 0.4784
668 | 0.4795
669 | 0.4797
670 | 0.4789
671 | 0.4801
672 | 0.4822
673 | 0.483
674 | 0.4835
675 | 0.4845
676 | 0.4865
677 | 0.4862
678 | 0.4872
679 | 0.4885
680 | 0.488
681 | 0.4898
682 | 0.491
683 | 0.4904
684 | 0.4903
685 | 0.4922
686 | 0.4925
687 | 0.4928
688 | 0.4933
689 | 0.4927
690 | 0.4936
691 | 0.4944
692 | 0.4948
693 | 0.495
694 | 0.4957
695 | 0.4961
696 | 0.4962
697 | 0.4969
698 | 0.4977
699 | 0.4985
700 | 0.4997
701 | 0.5004
702 | 0.501
703 | 0.501
704 | 0.5024
705 | 0.5027
706 | 0.5026
707 | 0.5027
708 | 0.5018
709 | 0.5038
710 | 0.5029
711 | 0.5042
712 | 0.5033
713 | 0.5049
714 | 0.5035
715 | 0.5052
716 | 0.5054
717 | 0.5037
718 | 0.5053
719 | 0.5072
720 | 0.5078
721 | 0.5089
722 | 0.5094
723 | 0.5087
724 | 0.509
725 | 0.5098
726 | 0.5095
727 | 0.5105
728 | 0.5109
729 | 0.5109
730 | 0.5122
731 | 0.512
732 | 0.5117
733 | 0.5123
734 | 0.5109
735 | 0.5119
736 | 0.5131
737 | 0.5131
738 | 0.5132
739 | 0.5139
740 | 0.5132
741 | 0.5128
742 | 0.5134
743 | 0.5144
744 | 0.5144
745 | 0.5137
746 | 0.5142
747 | 0.5137
748 | 0.5143
749 | 0.5131
750 | 0.5147
751 | 0.5144
752 | 0.5144
753 | 0.5155
754 | 0.514
755 | 0.5126
756 | 0.5133
757 | 0.5139
758 | 0.5128
759 | 0.5147
760 | 0.5141
761 | 0.5147
762 | 0.5134
763 | 0.5131
764 | 0.5132
765 | 0.5127
766 | 0.5129
767 | 0.5136
768 | 0.5125
769 | 0.5128
770 | 0.5123
771 | 0.5114
772 | 0.5116
773 | 0.5117
774 | 0.511
775 | 0.5114
776 | 0.5112
777 | 0.5123
778 | 0.5123
779 | 0.5126
780 | 0.5122
781 | 0.5132
782 | 0.5133
783 | 0.5124
784 | 0.513
785 | 0.5123
786 | 0.5122
787 | 0.5136
788 | 0.514
789 | 0.5126
790 | 0.5145
791 | 0.5146
792 | 0.513
793 | 0.5121
794 | 0.5135
795 | 0.5137
796 | 0.5151
797 | 0.5143
798 | 0.515
799 | 0.5156
800 | 0.5166
801 | 0.5165
802 | 0.5171
803 | 0.5164
804 | 0.516
805 | 0.5147
806 | 0.5158
807 | 0.5148
808 | 0.5133
809 | 0.5153
810 | 0.5153
811 | 0.5163
812 | 0.5159
813 | 0.516
814 | 0.5156
815 | 0.5158
816 | 0.5141
817 | 0.5167
818 | 0.5151
819 | 0.5164
820 | 0.516
821 | 0.5171
822 | 0.5175
823 | 0.5174
824 | 0.5168
825 | 0.5174
826 | 0.5188
827 | 0.5195
828 | 0.5187
829 | 0.5209
830 | 0.5202
831 | 0.5227
832 | 0.5196
833 | 0.5209
834 | 0.5205
835 | 0.5206
836 | 0.522
837 | 0.5226
838 | 0.5224
839 | 0.5211
840 | 0.5225
841 | 0.5226
842 | 0.5216
843 | 0.521
844 | 0.5213
845 | 0.5208
846 | 0.5221
847 | 0.5221
848 | 0.5223
849 | 0.5239
850 | 0.5242
851 | 0.5253
852 | 0.5251
853 | 0.5246
854 | 0.5252
855 | 0.5268
856 | 0.5261
857 | 0.5278
858 | 0.5245
859 | 0.5266
860 | 0.5262
861 | 0.525
862 | 0.525
863 | 0.525
864 | 0.5258
865 | 0.5248
866 | 0.5255
867 | 0.5265
868 | 0.527
869 | 0.5257
870 | 0.5262
871 | 0.5266
872 | 0.5278
873 | 0.5263
874 | 0.5272
875 | 0.528
876 | 0.5277
877 | 0.5273
878 | 0.5296
879 | 0.5296
880 | 0.5304
881 | 0.5296
882 | 0.5298
883 | 0.5301
884 | 0.5314
885 | 0.5325
886 | 0.5322
887 | 0.5322
888 | 0.5319
889 | 0.5322
890 | 0.5348
891 | 0.5331
892 | 0.5348
893 | 0.5323
894 | 0.5353
895 | 0.5349
896 | 0.5351
897 | 0.5354
898 | 0.5342
899 | 0.5348
900 | 0.5338
901 | 0.5328
902 | 0.5343
903 | 0.5344
904 | 0.5362
905 | 0.5353
906 | 0.537
907 | 0.5364
908 | 0.5383
909 | 0.5367
910 | 0.5379
911 | 0.5367
912 | 0.5401
913 | 0.5405
914 | 0.5407
915 | 0.5425
916 | 0.5423
917 | 0.5396
918 | 0.5442
919 | 0.5409
920 | 0.5405
921 | 0.5432
922 | 0.54
923 | 0.542
924 | 0.5431
925 | 0.5412
926 | 0.5408
927 | 0.5433
928 | 0.5443
929 | 0.5434
930 | 0.5428
931 | 0.5427
932 | 0.546
933 | 0.5454
934 | 0.5417
935 | 0.5416
936 | 0.5451
937 | 0.5426
938 | 0.5436
939 | 0.5459
940 | 0.5446
941 | 0.5428
942 | 0.543
943 | 0.5449
944 | 0.5459
945 | 0.5452
946 | 0.5467
947 | 0.5475
948 | 0.5498
949 | 0.5501
950 | 0.5488
951 | 0.5502
952 | 0.5503
953 | 0.5481
954 | 0.5474
955 | 0.5479
956 | 0.5457
957 | 0.549
958 | 0.5477
959 | 0.5469
960 | 0.5469
961 | 0.5468
962 | 0.549
963 | 0.5501
964 | 0.5498
965 | 0.5515
966 | 0.554
967 | 0.5512
968 | 0.5516
969 | 0.5545
970 | 0.5574
971 | 0.5564
972 | 0.5555
973 | 0.5567
974 | 0.5561
975 | 0.5503
976 | 0.5528
977 | 0.5524
978 | 0.5537
979 | 0.5524
980 | 0.5536
981 | 0.557
982 | 0.5571
983 | 0.558
984 | 0.5531
985 | 0.5522
986 | 0.559
987 | 0.5557
988 | 0.5561
989 | 0.5577
990 | 0.5602
991 | 0.5627
992 | 0.5598
993 | 0.5623
994 | 0.5552
995 | 0.5623
996 | 0.5602
997 | 0.5544
998 | 0.5592
999 | 0.5585
1000 | 0.5599
1001 | 0.5591
1002 | 0.5591
1003 | 0.5559
1004 | 0.5585
1005 | 0.5607
1006 | 0.5577
1007 | 0.5641
1008 | 0.5595
1009 | 0.5625
1010 | 0.5588
1011 | 0.5577
1012 | 0.5587
1013 | 0.5573
1014 | 0.5657
1015 | 0.5627
1016 | 0.5604
1017 | 0.5624
1018 | 0.5594
1019 | 0.5646
1020 | 0.5584
1021 | 0.553
1022 | 0.5549
1023 | 0.5619
1024 | 0.5568
1025 | 0.5555
1026 | 0.5624
1027 | 0.5607
1028 | 0.5614
1029 | 0.5534
1030 | 0.5593
1031 | 0.5607
1032 | 0.5721
1033 | 0.5674
1034 | 0.5636
1035 | 0.5678
1036 | 0.5649
1037 | 0.5603
1038 | 0.5636
1039 | 0.5674
1040 | 0.5594
1041 | 0.5597
1042 | 0.5596
1043 | 0.551
1044 | 0.5629
1045 | 0.5619
1046 | 0.5732
1047 | 0.5585
1048 | 0.5767
1049 | 0.5684
1050 | 0.563
1051 | 0.5622
1052 | 0.5666
1053 | 0.5655
1054 | 0.5602
1055 | 0.5687
1056 | 0.5794
1057 | 0.5642
1058 | 0.5766
1059 | 0.5691
1060 | 0.567
1061 | 0.5774
1062 | 0.5742
1063 | 0.5792
1064 | 0.5724
1065 | 0.5778
1066 | 0.5549
1067 | 0.5724
1068 | 0.5888
1069 | 0.5607
1070 | 0.5755
1071 | 0.5775
1072 | 0.575
1073 | 0.5634
1074 | 0.5864
1075 | 0.5501
1076 | 0.5625
1077 | 0.5773
1078 | 0.5726
1079 | 0.5718
1080 | 0.59
1081 | 0.5613
1082 | 0.5815
1083 | 0.602
1084 | 0.5607
1085 | 0.5701
1086 | 0.5617
1087 | 0.5745
1088 | 0.5476
1089 | 0.5696
1090 | 0.5313
1091 | 0.5754
1092 | 0.5721
1093 | 0.5725
1094 | 0.581
1095 | 0.5834
1096 | 0.5635
1097 | 0.5518
1098 | 0.5425
1099 | 0.5686
1100 | 0.5681