## info
parameter | value
measurement_type | SINGLE REFLECTANCE MEASUREMENT
authors | Patin, Gauthier
organization | Rijksdienst voor het Cultureel Erfgoed
datetime_analysis | 2024-10-08 13:35
datetime_processing | 2026-02-14 22:20
comment
[PROJECT INFO]
project_id | 2024-144
institution | Rijksmuseum Amsterdam
start_date | 2024-06-03
end_date | 2024-10-30
project_leader | GP
co-researchers | AB
keywords | Japans-prenten
methods | MFT_Photos_Power_RIS_RS
[OBJECT INFO]
object_id | cochineal1
object_category | model
object_type | print
object_technique | wood block print
object_title | cochineal-35h
object_name | cochineal
object_creator | MFABoston
object_date | 1999
object_owner | Rijksmuseum Amsterdam
object_material | cochineal
support | Japanese paper
colorants_name | carmine
colorants_id | none
binding | none
ratio | none
thickness_um | na
color | red
status | na
object_comment | XT-35h
[DEVICE INFO]
device_id | SP03_J&M Analytik AG, Tidas S 400, SN.39059
device_type | Assembly
brand | Zeiss_TheImagingSource
model | StemiSV11_C01
software_version | TIDASDAQ3-v3.22.6 (build 0)
lamp | HAL03_Ocean Optics, HL-2000-FHSA-LL, 085500849
geometry | 45:0
fiber_ill | UVIR600um2_Avantes, FC-UVIR600-2-ME
fiber_coll | UV400um0.5_Avantes, UV400um-0.5m
filter | noFilter
specular_component | SCE_excluded
device_params | [{'measurement_mode': 'COA', 'iris': 'iris1.0', 'zoom': 'x4.0', 'distance_coll_mm': '23mm'}]
[ANALYSIS INFO]
meas_id | RS.cochineal1.01
group | G01
group_description | 35h
spot_size_mm
background | black
integration_time_ms | 120
average_scans | 20
smoothing_pixels | unknown
measurements_N | 1
white_standard | WR1_Dr Lange LZM 013, pressed barium sulphate powder
[COLORIMETRIC INFO]
illuminant | D65
observer | 10deg
interpolation | [100, 3000, 1]

## CIELAB
coordinates | RS.cochineal1.01
value | value
x | 0.3611
y | 0.3078
L* | 60.399
a* | 24.235
b* | -0.095
C* | 24.235
h | 359.775

## spectra
wavelength_nm | RS.cochineal1.01
value | value
305 | 0.512
306 | 0.511
307 | 0.509
308 | 0.503
309 | 0.498
310 | 0.492
311 | 0.488
312 | 0.485
313 | 0.481
314 | 0.478
315 | 0.475
316 | 0.472
317 | 0.469
318 | 0.467
319 | 0.465
320 | 0.463
321 | 0.456
322 | 0.449
323 | 0.442
324 | 0.436
325 | 0.43
326 | 0.424
327 | 0.422
328 | 0.426
329 | 0.431
330 | 0.435
331 | 0.432
332 | 0.429
333 | 0.426
334 | 0.428
335 | 0.432
336 | 0.436
337 | 0.431
338 | 0.415
339 | 0.399
340 | 0.386
341 | 0.391
342 | 0.397
343 | 0.402
344 | 0.399
345 | 0.395
346 | 0.391
347 | 0.386
348 | 0.38
349 | 0.374
350 | 0.369
351 | 0.363
352 | 0.357
353 | 0.351
354 | 0.35
355 | 0.35
356 | 0.351
357 | 0.35
358 | 0.349
359 | 0.348
360 | 0.345
361 | 0.339
362 | 0.333
363 | 0.326
364 | 0.323
365 | 0.32
366 | 0.318
367 | 0.319
368 | 0.322
369 | 0.325
370 | 0.326
371 | 0.322
372 | 0.317
373 | 0.313
374 | 0.307
375 | 0.301
376 | 0.295
377 | 0.286
378 | 0.277
379 | 0.268
380 | 0.261
381 | 0.256
382 | 0.252
383 | 0.248
384 | 0.246
385 | 0.243
386 | 0.24
387 | 0.24
388 | 0.24
389 | 0.24
390 | 0.241
391 | 0.241
392 | 0.242
393 | 0.242
394 | 0.244
395 | 0.245
396 | 0.247
397 | 0.249
398 | 0.25
399 | 0.252
400 | 0.254
401 | 0.256
402 | 0.258
403 | 0.26
404 | 0.262
405 | 0.264
406 | 0.266
407 | 0.267
408 | 0.269
409 | 0.271
410 | 0.273
411 | 0.274
412 | 0.276
413 | 0.278
414 | 0.279
415 | 0.281
416 | 0.282
417 | 0.283
418 | 0.285
419 | 0.286
420 | 0.287
421 | 0.288
422 | 0.289
423 | 0.29
424 | 0.291
425 | 0.292
426 | 0.293
427 | 0.294
428 | 0.294
429 | 0.295
430 | 0.296
431 | 0.296
432 | 0.297
433 | 0.297
434 | 0.298
435 | 0.299
436 | 0.299
437 | 0.3
438 | 0.3
439 | 0.3
440 | 0.301
441 | 0.301
442 | 0.301
443 | 0.301
444 | 0.301
445 | 0.301
446 | 0.301
447 | 0.301
448 | 0.3
449 | 0.3
450 | 0.299
451 | 0.299
452 | 0.298
453 | 0.298
454 | 0.297
455 | 0.296
456 | 0.295
457 | 0.294
458 | 0.293
459 | 0.293
460 | 0.292
461 | 0.291
462 | 0.29
463 | 0.289
464 | 0.288
465 | 0.287
466 | 0.286
467 | 0.284
468 | 0.283
469 | 0.282
470 | 0.28
471 | 0.279
472 | 0.277
473 | 0.276
474 | 0.274
475 | 0.272
476 | 0.27
477 | 0.268
478 | 0.266
479 | 0.264
480 | 0.262
481 | 0.26
482 | 0.258
483 | 0.257
484 | 0.255
485 | 0.253
486 | 0.251
487 | 0.25
488 | 0.248
489 | 0.247
490 | 0.245
491 | 0.244
492 | 0.243
493 | 0.242
494 | 0.241
495 | 0.24
496 | 0.239
497 | 0.238
498 | 0.237
499 | 0.236
500 | 0.235
501 | 0.234
502 | 0.233
503 | 0.232
504 | 0.231
505 | 0.23
506 | 0.229
507 | 0.227
508 | 0.226
509 | 0.225
510 | 0.223
511 | 0.222
512 | 0.22
513 | 0.219
514 | 0.217
515 | 0.216
516 | 0.215
517 | 0.214
518 | 0.213
519 | 0.212
520 | 0.211
521 | 0.21
522 | 0.21
523 | 0.21
524 | 0.21
525 | 0.21
526 | 0.21
527 | 0.211
528 | 0.211
529 | 0.212
530 | 0.213
531 | 0.214
532 | 0.215
533 | 0.216
534 | 0.217
535 | 0.219
536 | 0.22
537 | 0.221
538 | 0.222
539 | 0.223
540 | 0.224
541 | 0.225
542 | 0.226
543 | 0.227
544 | 0.228
545 | 0.228
546 | 0.229
547 | 0.229
548 | 0.23
549 | 0.23
550 | 0.23
551 | 0.23
552 | 0.23
553 | 0.23
554 | 0.23
555 | 0.23
556 | 0.23
557 | 0.23
558 | 0.23
559 | 0.231
560 | 0.231
561 | 0.232
562 | 0.232
563 | 0.233
564 | 0.234
565 | 0.235
566 | 0.237
567 | 0.239
568 | 0.241
569 | 0.243
570 | 0.245
571 | 0.248
572 | 0.251
573 | 0.254
574 | 0.258
575 | 0.261
576 | 0.265
577 | 0.269
578 | 0.273
579 | 0.277
580 | 0.282
581 | 0.287
582 | 0.291
583 | 0.296
584 | 0.301
585 | 0.307
586 | 0.312
587 | 0.317
588 | 0.323
589 | 0.328
590 | 0.334
591 | 0.339
592 | 0.345
593 | 0.351
594 | 0.357
595 | 0.363
596 | 0.369
597 | 0.375
598 | 0.381
599 | 0.386
600 | 0.392
601 | 0.398
602 | 0.404
603 | 0.41
604 | 0.416
605 | 0.422
606 | 0.428
607 | 0.434
608 | 0.44
609 | 0.445
610 | 0.451
611 | 0.456
612 | 0.462
613 | 0.467
614 | 0.473
615 | 0.478
616 | 0.483
617 | 0.488
618 | 0.494
619 | 0.499
620 | 0.504
621 | 0.509
622 | 0.514
623 | 0.519
624 | 0.524
625 | 0.529
626 | 0.534
627 | 0.539
628 | 0.544
629 | 0.548
630 | 0.553
631 | 0.558
632 | 0.562
633 | 0.567
634 | 0.572
635 | 0.576
636 | 0.58
637 | 0.585
638 | 0.589
639 | 0.593
640 | 0.597
641 | 0.601
642 | 0.604
643 | 0.608
644 | 0.611
645 | 0.615
646 | 0.618
647 | 0.621
648 | 0.624
649 | 0.627
650 | 0.63
651 | 0.632
652 | 0.635
653 | 0.637
654 | 0.64
655 | 0.642
656 | 0.645
657 | 0.647
658 | 0.649
659 | 0.652
660 | 0.654
661 | 0.656
662 | 0.658
663 | 0.66
664 | 0.662
665 | 0.664
666 | 0.666
667 | 0.667
668 | 0.669
669 | 0.671
670 | 0.672
671 | 0.674
672 | 0.675
673 | 0.676
674 | 0.678
675 | 0.679
676 | 0.68
677 | 0.681
678 | 0.682
679 | 0.684
680 | 0.685
681 | 0.686
682 | 0.687
683 | 0.688
684 | 0.689
685 | 0.69
686 | 0.691
687 | 0.692
688 | 0.692
689 | 0.693
690 | 0.694
691 | 0.695
692 | 0.696
693 | 0.696
694 | 0.697
695 | 0.698
696 | 0.698
697 | 0.699
698 | 0.7
699 | 0.7
700 | 0.701
701 | 0.701
702 | 0.702
703 | 0.703
704 | 0.703
705 | 0.704
706 | 0.704
707 | 0.705
708 | 0.705
709 | 0.705
710 | 0.706
711 | 0.706
712 | 0.707
713 | 0.707
714 | 0.708
715 | 0.708
716 | 0.709
717 | 0.709
718 | 0.709
719 | 0.71
720 | 0.71
721 | 0.711
722 | 0.711
723 | 0.712
724 | 0.712
725 | 0.712
726 | 0.713
727 | 0.713
728 | 0.713
729 | 0.714
730 | 0.714
731 | 0.714
732 | 0.714
733 | 0.715
734 | 0.715
735 | 0.715
736 | 0.715
737 | 0.716
738 | 0.716
739 | 0.716
740 | 0.716
741 | 0.717
742 | 0.717
743 | 0.717
744 | 0.718
745 | 0.718
746 | 0.718
747 | 0.719
748 | 0.719
749 | 0.719
750 | 0.719
751 | 0.719
752 | 0.72
753 | 0.72
754 | 0.72
755 | 0.72
756 | 0.72
757 | 0.72
758 | 0.721
759 | 0.721
760 | 0.721
761 | 0.721
762 | 0.721
763 | 0.722
764 | 0.722
765 | 0.722
766 | 0.722
767 | 0.722
768 | 0.722
769 | 0.722
770 | 0.722
771 | 0.722
772 | 0.722
773 | 0.722
774 | 0.723
775 | 0.723
776 | 0.723
777 | 0.723
778 | 0.723
779 | 0.723
780 | 0.724
781 | 0.724
782 | 0.724
783 | 0.724
784 | 0.724
785 | 0.724
786 | 0.724
787 | 0.724
788 | 0.724
789 | 0.724
790 | 0.724
791 | 0.724
792 | 0.724
793 | 0.724
794 | 0.724
795 | 0.724
796 | 0.725
797 | 0.725
798 | 0.725
799 | 0.725
800 | 0.725
801 | 0.725
802 | 0.725
803 | 0.725
804 | 0.725
805 | 0.725
806 | 0.725
807 | 0.725
808 | 0.725
809 | 0.725
810 | 0.725
811 | 0.725
812 | 0.725
813 | 0.725
814 | 0.725
815 | 0.725
816 | 0.725
817 | 0.725
818 | 0.725
819 | 0.726
820 | 0.726
821 | 0.726
822 | 0.726
823 | 0.726
824 | 0.726
825 | 0.726
826 | 0.726
827 | 0.726
828 | 0.726
829 | 0.726
830 | 0.726
831 | 0.726
832 | 0.726
833 | 0.726
834 | 0.726
835 | 0.726
836 | 0.727
837 | 0.727
838 | 0.727
839 | 0.727
840 | 0.727
841 | 0.728
842 | 0.728
843 | 0.728
844 | 0.728
845 | 0.728
846 | 0.728
847 | 0.728
848 | 0.728
849 | 0.729
850 | 0.729
851 | 0.729
852 | 0.729
853 | 0.729
854 | 0.729
855 | 0.728
856 | 0.728
857 | 0.728
858 | 0.729
859 | 0.729
860 | 0.729
861 | 0.729
862 | 0.729
863 | 0.729
864 | 0.729
865 | 0.729
866 | 0.729
867 | 0.729
868 | 0.729
869 | 0.729
870 | 0.729
871 | 0.729
872 | 0.729
873 | 0.729
874 | 0.729
875 | 0.729
876 | 0.729
877 | 0.729
878 | 0.729
879 | 0.728
880 | 0.729
881 | 0.729
882 | 0.729
883 | 0.729
884 | 0.729
885 | 0.729
886 | 0.729
887 | 0.729
888 | 0.729
889 | 0.729
890 | 0.729
891 | 0.729
892 | 0.729
893 | 0.73
894 | 0.73
895 | 0.73
896 | 0.73
897 | 0.73
898 | 0.73
899 | 0.729
900 | 0.73
901 | 0.73
902 | 0.73
903 | 0.73
904 | 0.73
905 | 0.73
906 | 0.73
907 | 0.73
908 | 0.731
909 | 0.731
910 | 0.731
911 | 0.73
912 | 0.73
913 | 0.73
914 | 0.731
915 | 0.731
916 | 0.731
917 | 0.731
918 | 0.731
919 | 0.73
920 | 0.73
921 | 0.73
922 | 0.73
923 | 0.73
924 | 0.73
925 | 0.73
926 | 0.73
927 | 0.73
928 | 0.73
929 | 0.73
930 | 0.73
931 | 0.73
932 | 0.73
933 | 0.73
934 | 0.73
935 | 0.73
936 | 0.73
937 | 0.73
938 | 0.73
939 | 0.73
940 | 0.73
941 | 0.73
942 | 0.73
943 | 0.73
944 | 0.73
945 | 0.73
946 | 0.73
947 | 0.73
948 | 0.73
949 | 0.73
950 | 0.73
951 | 0.731
952 | 0.731
953 | 0.731
954 | 0.731
955 | 0.73
956 | 0.73
957 | 0.73
958 | 0.73
959 | 0.73
960 | 0.731
961 | 0.731
962 | 0.731
963 | 0.731
964 | 0.731
965 | 0.731
966 | 0.731
967 | 0.73
968 | 0.73
969 | 0.73
970 | 0.73
971 | 0.73
972 | 0.73
973 | 0.73
974 | 0.73
975 | 0.73
976 | 0.73
977 | 0.73
978 | 0.731
979 | 0.731
980 | 0.731
981 | 0.732
982 | 0.732
983 | 0.732
984 | 0.732
985 | 0.732
986 | 0.732
987 | 0.732
988 | 0.733
989 | 0.733
990 | 0.734
991 | 0.734
992 | 0.734
993 | 0.733
994 | 0.733
995 | 0.733
996 | 0.733
997 | 0.733
998 | 0.733
999 | 0.733
1000 | 0.733
1001 | 0.733
1002 | 0.733
1003 | 0.733
1004 | 0.732
1005 | 0.732
1006 | 0.731
1007 | 0.731
1008 | 0.732
1009 | 0.732
1010 | 0.732
1011 | 0.732
1012 | 0.732
1013 | 0.732
1014 | 0.732
1015 | 0.732
1016 | 0.732
1017 | 0.732
1018 | 0.732
1019 | 0.732
1020 | 0.732
1021 | 0.732
1022 | 0.732
1023 | 0.732
1024 | 0.732
1025 | 0.732
1026 | 0.732
1027 | 0.733
1028 | 0.733
1029 | 0.733
1030 | 0.733
1031 | 0.733
1032 | 0.734
1033 | 0.734
1034 | 0.734
1035 | 0.734
1036 | 0.734
1037 | 0.735
1038 | 0.735
1039 | 0.735
1040 | 0.736
1041 | 0.736
1042 | 0.736
1043 | 0.736
1044 | 0.736
1045 | 0.736
1046 | 0.735
1047 | 0.735
1048 | 0.735
1049 | 0.734
1050 | 0.734
1051 | 0.734
1052 | 0.734
1053 | 0.733
1054 | 0.732
1055 | 0.73
1056 | 0.73
1057 | 0.729
1058 | 0.728
1059 | 0.728
1060 | 0.728
1061 | 0.728
1062 | 0.728
1063 | 0.727
1064 | 0.726
1065 | 0.725
1066 | 0.726
1067 | 0.727
1068 | 0.728
1069 | 0.727
1070 | 0.727
1071 | 0.726
1072 | 0.725
1073 | 0.724
1074 | 0.723
1075 | 0.723
1076 | 0.723
1077 | 0.723
1078 | 0.722
1079 | 0.721
1080 | 0.72
1081 | 0.718
1082 | 0.717
1083 | 0.717
1084 | 0.716
1085 | 0.714
1086 | 0.713
1087 | 0.712
1088 | 0.711
1089 | 0.71
1090 | 0.709
1091 | 0.706
1092 | 0.702
1093 | 0.698
1094 | 0.695
1095 | 0.694
1096 | 0.692
1097 | 0.69
1098 | 0.683
1099 | 0.676
1100 | 0.67
1101 | 0.662
1102 | 0.653
1103 | 0.645
1104 | 0.634
1105 | 0.623
1106 | 0.611
1107 | 0.595
1108 | 0.575
1109 | 0.556
1110 | 0.536
1111 | 0.516
1112 | 0.495
1113 | 0.474
1114 | 0.451
1115 | 0.429
1116 | 0.407
1117 | 0.39
1118 | 0.373
1119 | 0.356
1120 | 0.342
1121 | 0.33
1122 | 0.317
1123 | 0.308
1124 | 0.301
1125 | 0.293
1126 | 0.288
1127 | 0.284
1128 | 0.28
1129 | 0.277
1130 | 0.276
1131 | 0.275
1132 | 0.275
1133 | 0.275
1134 | 0.275
1135 | 0.275
1136 | 0.276
1137 | 0.276
1138 | 0.277
1139 | 0.278
1140 | 0.28
1141 | 0.281
1142 | 0.282
1143 | 0.284
1144 | 0.285